## 压铸铝合金
材料类别 | 牌号(中国) | 牌号(国际) | 牌号(美国ASTM) | 牌号(日本JIS) | 牌号(欧洲) | Si | Cu | Mg | Fe | Mn | Zn | Al | 抗拉强度(MPa) | 屈服强度(MPa) | 延伸率(%) | 硬度(HB) | 密度(g/cm³) | 熔点范围(°C) | 热导率(W/m·K) | 特点 | 典型应用 | 执行标准
压铸铝合金 | YL102 | YZAlSi12 | A413 | ADC1 | LM20 | 10.0-13.0 | ≤0.6 | ≤0.05 | ≤0.6 | ≤0.5 | ≤0.5 | 余量 | 230 | 130 | 3.5 | 80 | 2.66 | 574-582 | 121 | 共晶铝硅合金，极好的流动性、气密性和抗热裂性能，不能热处理强化 | 薄壁复杂铸件、仪壳体、汽车机匣、牙科设备、活塞 | GB/T 15115-2024, ASTM B85
压铸铝合金 | YL104 | YZAlSi10 | 360 | ADC3 | LM9 | 8.0-10.5 | ≤0.3 | 0.17-0.30 | ≤0.6 | ≤0.5 | ≤0.5 | 余量 | 303 | 170 | 2.5 | 75 | 2.63 | 557-596 | 113 | 亚共晶铝硅合金，较好的抗腐蚀性能和冲击韧性，铸造性能优良 | 汽车零件、电器外壳、一般工业零件 | GB/T 15115-2024, ASTM B85
压铸铝合金 | YL112 | YZAlSi9Cu4 | A380 | ADC10 | LM24 | 7.5-9.5 | 3.0-4.0 | ≤0.10 | ≤1.3 | ≤0.5 | ≤3.0 | 余量 | 324 | 159 | 3.5 | 80 | 2.71 | 540-595 | 96 | 最常用的压铸铝合金，优良的铸造性能、力学性能和切削加工性 | 齿轮箱、气缸头、发动机零件、3C产品壳体、电动工具 | GB/T 15115-2024, ASTM B85, NADCA
压铸铝合金 | YL113 | YZAlSi11Cu3 | 383 | ADC12 | LM2 | 9.6-12.0 | 1.5-3.5 | ≤0.30 | ≤1.3 | ≤0.5 | ≤3.0 | 余量 | 310 | 165 | 2.5 | 75 | 2.74 | 516-582 | 96 | 硅含量更高，流动性优于A380，抗热裂性能好 | 复杂薄壁铸件、精密仪器外壳、汽车零件 | GB/T 15115-2024, ASTM B85, JIS H5302
压铸铝合金 | YL101 | YZAlSi10Mg | A360 | ADC3 | LM9 | 9.0-10.0 | ≤0.6 | 0.40-0.60 | ≤1.3 | ≤0.5 | ≤0.5 | 余量 | 317 | 170 | 3.5 | 80 | 2.63 | 557-596 | 113 | 优良的耐腐蚀性，可T5/T6热处理强化 | 汽车车轮罩、副车架、车身纵梁、减震塔 | GB/T 15115-2024, ASTM B85
压铸铝合金 | YL119 | YZAlSi10MnMg | - | - | - | 9.0-11.0 | ≤0.03 | 0.30-0.60 | ≤0.55 | 0.40-0.60 | ≤0.07 | 余量 | 320 | 180 | 8 | 85 | 2.68 | 550-590 | 120 | 免热处理压铸铝合金，高强度高韧性 | 新能源汽车大型一体化压铸件 | GB/T 15115-2024
压铸铝合金 | YL120 | YZAlSi7MnMg | - | - | - | 6.5-8.5 | ≤0.03 | 0.25-0.50 | ≤0.50 | 0.40-0.60 | ≤0.07 | 余量 | 300 | 160 | 10 | 80 | 2.69 | 560-600 | 125 | 免热处理压铸铝合金，优异的冲击韧性 | 汽车结构件、安全件 | GB/T 15115-2024
压铸铝合金 | - | - | B390 | ADC14 | - | 16.0-18.0 | 4.0-5.0 | 0.45-0.65 | ≤1.3 | ≤0.5 | ≤1.5 | 余量 | 317 | 250 | <1 | 120 | 2.82 | 510-650 | 134 | 高硅高铜合金，极高的耐磨性和硬度，低延展性 | 发动机缸体、活塞、刹车系统零件、高磨损零件 | ASTM B85
压铸铝合金 | - | - | 518 | ADC6 | - | ≤0.35 | ≤0.25 | 7.5-8.5 | ≤1.8 | ≤0.35 | ≤0.15 | 余量 | 310 | 193 | 5 | 80 | 2.57 | 535-621 | 109 | 低硅高镁合金，可阳极氧化，良好的耐腐蚀性 | 装饰件、需要阳极氧化的零件 | ASTM B85

## 压铸锌合金
材料类别 | 牌号 | 牌号(美国) | 牌号(欧洲) | Zn | Al | Cu | Mg | Fe(≤) | Pb(≤) | Cd(≤) | Sn(≤) | 抗拉强度(MPa) | 屈服强度(MPa) | 延伸率(%) | 硬度(HB) | 剪切强度(MPa) | 疲劳强度(MPa) | 弹性模量(GPa) | 密度(g/cm³) | 熔点范围(°C) | 热导率(W/m·K) | 电导率(%IACS) | 热膨胀系数(μm/m·K) | 特点 | 典型应用 | 执行标准
压铸锌合金 | Zamak 2 | AC43A | -Z | 余量 | 3.5-4.3 | 2.5-3.5 | 0.02-0.05 | 0.1 | 0.005 | 0.004 | 0.003 | 358 | 283 | 7 | 100 | 262 | 103 | 96 | 6.8 | 379-390 | 104 | 26 | 27.4 | 最高强度和硬度，优异的抗蠕变性能和耐磨性 | 重型机械零件、齿轮、凸轮、轴承、锁具 | ASTM B240, ASTM B86
压铸锌合金 | Zamak 3 | AG40A | ZL0400 | 余量 | 3.5-4.3 | ≤0.25 | 0.02-0.05 | 0.1 | 0.005 | 0.004 | 0.003 | 283 | 193 | 10 | 82 | 214 | 103 | 96 | 6.6 | 381-387 | 113 | 27 | 27.4 | 行业标准，强度延展性平衡最佳，优异的铸造性能和表面质量 | 汽车零件、五金件、电器外壳、连接器、装饰件 | ASTM B240, ASTM B86, EN 12844
压铸锌合金 | Zamak 4 | - | - | 余量 | 3.5-4.3 | 0.25-0.50 | 0.02-0.05 | 0.1 | 0.005 | 0.004 | 0.003 | 310 | 220 | 8 | 88 | 230 | 110 | 96 | 6.65 | 380-388 | 110 | 27 | 27.4 | 中等铜含量，强度和延展性介于Zamak 3和5之间 | 结构装饰件、小型支架 | ASTM B240
压铸锌合金 | Zamak 5 | AC41A | ZL0410 | 余量 | 3.5-4.3 | 0.75-1.25 | 0.03-0.06 | 0.075 | 0.004 | 0.003 | 0.002 | 328 | 228 | 7 | 91 | 230 | 110 | 96 | 6.7 | 380-386 | 109 | 26 | 27.4 | 较高铜含量，强度和硬度更高，良好的抗蠕变性 | 齿轮、杠杆、支架、锁体、小型机械零件 | ASTM B240, ASTM B86, EN 12844
压铸锌合金 | Zamak 7 | AG40B | ZL0430 | 余量 | 3.5-4.3 | ≤0.25 | 0.005-0.02 | 0.075 | 0.003 | 0.002 | 0.001 | 283 | 193 | 13 | 80 | 214 | 103 | 96 | 6.6 | 381-387 | 113 | 28 | 27.4 | 极低镁含量，最高的延展性和流动性，适合薄壁复杂件 | 电子连接器、精密零件、薄壁件、需要后续成形的零件 | ASTM B240, ASTM B86
压铸锌合金 | ZA-8 | - | - | 余量 | 8.0-8.8 | 0.8-1.3 | 0.015-0.030 | 0.1 | 0.005 | 0.005 | 0.005 | 374 | 290 | 8 | 100 | 275 | 124 | 85 | 6.3 | 375-404 | 115 | 27 | 23.2 | 高铝含量，高强度和硬度，良好的轴承性能 | 轴承、轴套、小型机械零件、高载荷零件 | ASTM B669
压铸锌合金 | ZA-12 | - | - | 余量 | 10.5-11.5 | 0.5-1.2 | 0.015-0.030 | 0.075 | 0.005 | 0.005 | 0.005 | 404 | 300 | 5 | 105 | 310 | 138 | 83 | 6.03 | 377-432 | 116 | 28 | 24 | 更高铝含量，极高的强度和硬度 | 结构件、高载荷零件、耐磨零件 | ASTM B669
压铸锌合金 | ZA-27 | - | - | 余量 | 25.0-28.0 | 2.0-2.5 | 0.010-0.020 | 0.075 | 0.005 | 0.005 | 0.005 | 427 | 365 | 3 | 115 | 325 | 145 | 78 | 5 | 376-487 | 122 | 29 | 26 | 最高铝含量，最高的强度和硬度，密度最低 | 重型机械零件、大型结构件、高载荷应用 | ASTM B669

## 压铸镁合金
材料类别 | 牌号 | 牌号(美国ASTM) | 牌号(欧洲) | Mg | Al | Zn | Mn | Si(≤) | Cu(≤) | Ni(≤) | Fe(≤) | 抗拉强度(MPa) | 屈服强度(MPa) | 延伸率(%) | 硬度(HB) | 剪切强度(MPa) | 疲劳强度(MPa) | 弹性模量(GPa) | 密度(g/cm³) | 熔点范围(°C) | 热导率(W/m·K) | 电导率(%IACS) | 热膨胀系数(μm/m·K) | 特点 | 典型应用 | 执行标准 | Si | RE | Sr
压铸镁合金 | AZ91D | AZ91D | - | 余量 | 8.3-9.7 | 0.35-1.0 | ≥0.15 | 0.08 | 0.03 | 0.002 | 0.005 | 230 | 150 | 3 | 70 | 140 | 90 | 45 | 1.81 | 470-595 | 72 | 12 | 26 | 最常用的压铸镁合金，优良的铸造性能和强度重量比，良好的耐蚀性 | 汽车零件、3C产品外壳、电动工具、运动器材 | ASTM B94, ASTM B93
压铸镁合金 | AM60B | AM60B | - | 余量 | 5.6-6.4 | ≤0.22 | ≥0.28 | 0.08 | 0.01 | 0.002 | 0.005 | 220 | 130 | 10 | 65 | 130 | 85 | 45 | 1.79 | 540-620 | 62 | 13 | 26 | 优异的延展性和冲击韧性，良好的耐腐蚀性和焊接性 | 汽车安全件、气囊壳体、座椅骨架、运动器材 | ASTM B94, ASTM B93
压铸镁合金 | AM50A | AM50A | - | 余量 | 4.5-5.3 | ≤0.22 | ≥0.28 | 0.08 | 0.01 | 0.002 | 0.005 | 210 | 120 | 12 | 60 | 125 | 80 | 45 | 1.77 | 545-625 | 65 | 14 | 26 | 更高的延展性，优异的焊接性和耐腐蚀性 | 可焊接结构件、耐腐蚀零件、汽车内饰件 | ASTM B94
压铸镁合金 | AS41B | AS41B | - | 余量 | 3.7-4.8 | ≤0.12 | 0.35-0.70 |  | 0.04 | 0.002 | 0.005 | 210 | 140 | 6 | 60 | 125 | 85 | 45 | 1.77 | 565-630 | 68 | 12 | 26 | 优异的高温抗蠕变性能，良好的耐蚀性 | 高温应用零件、发动机零件、变速箱壳体 | ASTM B94 | 0.60-1.4
压铸镁合金 | AE42 | AE42 | - | 余量 | 3.6-4.4 | ≤0.20 | 0.25-0.50 | 0.1 | 0.04 | 0.002 | 0.005 | 230 | 145 | 11 | 60 | 135 | 90 | 45 | 1.78 | 560-625 | 65 | 11 | 26 | 含稀土元素，优异的高温性能和抗蠕变性 | 高温结构件、汽车动力总成零件 | ASTM B94 |  | 2.0-3.0
压铸镁合金 | AJ52X | - | - | 余量 | 4.5-5.5 | ≤0.12 | 0.25-0.50 | 0.05 | 0.02 | 0.002 | 0.004 | 240 | 130 | 10 | 65 | 140 | 95 | 45 | 1.78 | 550-620 | 70 | 13 | 26 | 含锶元素，优异的抗蠕变性能和高温强度 | 高温应用、汽车发动机零件 | 企业标准 |  |  | 1.7-2.3

## 压铸铜合金
材料类别 | 牌号 | 牌号(中国) | 牌号(欧洲) | 牌号(英国) | 牌号(日本) | Cu | Zn | Pb | Fe(≤) | 抗拉强度(MPa) | 屈服强度(MPa) | 延伸率(%) | 硬度(HB) | 剪切强度(MPa) | 疲劳强度(MPa) | 弹性模量(GPa) | 密度(g/cm³) | 熔点范围(°C) | 热导率(W/m·K) | 电导率(%IACS) | 热膨胀系数(μm/m·K) | 切削加工性 | 特点 | 典型应用 | 执行标准 | Sn | Ni(≤)
压铸铜合金 | C36000 | HPb59-1 | CW614N | CZ121 | C3604 | 60.0-63.0 | 35.0-37.0 | 2.5-3.7 | 0.35 | 425 | 300 | 25 | 95 | 234 | 140 | 97 | 8.5 | 888-899 | 115 | 26 | 20.5 | 100%(基准) | 易切削黄铜，优异的加工性能，良好的机械性能 | 精密零件、连接器、阀门、管件、齿轮 | ASTM B16, ASTM B124
压铸铜合金 | C37700 | HPb59-3 | - | - | - | 57.0-60.0 | 37.0-40.0 | 1.5-2.5 | 0.3 | 400 | 280 | 30 | 90 | 220 | 130 | 97 | 8.45 | 885-895 | 110 | 25 | 20.5 | 90% | 锻造黄铜，良好的热加工性能和切削性 | 锻件、阀门零件、管件、五金件 | ASTM B124, ASTM B283
压铸铜合金 | C35300 | HPb60-2 | - | - | - | 60.0-63.0 | 35.0-37.0 | 1.5-2.5 | 0.35 | 415 | 290 | 28 | 92 | 228 | 135 | 97 | 8.48 | 886-898 | 112 | 26 | 20.5 | 95% | 低铅易切削黄铜，符合环保要求 | 饮用水零件、食品机械零件、精密零件 | ASTM B16
压铸铜合金 | C83600 | ZCuSn5Zn5Pb5 | CC491K | LG2 | BC6 | 84.0-86.0 | 4.0-6.0 | 4.0-6.0 |  | 240 | 140 | 20 | 65 | 180 | 90 | 90 | 8.8 | 900-950 | 75 | 12 | 18.2 | 70% | 锡青铜，优异的耐磨性和耐腐蚀性 | 轴承、衬套、阀门、泵零件、船舶零件 | ASTM B584, ASTM B271 | 4.0-6.0 | 1
压铸铜合金 | C84400 | ZCuSn3Zn8Pb6 | CC492K | LG1 | BC3 | 79.0-83.0 | 7.0-10.0 | 5.0-8.0 |  | 220 | 130 | 22 | 60 | 165 | 85 | 90 | 8.7 | 890-940 | 70 | 11 | 18.5 | 65% | 铅青铜，良好的铸造性能和自润滑性 | 轴承、衬套、阀门、管件 | ASTM B584 | 2.5-4.5 | 1
压铸铜合金 | C93200 | ZCuSn10Pb10 | CC495K | LB2 | BC3 | 79.0-83.0 | ≤0.8 | 8.3-10.7 |  | 260 | 150 | 15 | 75 | 200 | 100 | 90 | 8.9 | 920-980 | 60 | 10 | 17.8 | 60% | 高铅锡青铜，优异的耐磨性和自润滑性 | 重载轴承、衬套、齿轮、活塞环 | ASTM B584, ASTM B271 | 9.3-11.0 | 1

## 压铸模具钢
材料类别 | 牌号 | 牌号(中国GB) | 牌号(欧洲) | 牌号(日本) | C | Si | Mn | Cr | Mo | V | P(≤) | S(≤) | 淬火温度(°C) | 回火温度(°C) | 硬度(HRC) | 抗拉强度(MPa) | 屈服强度(MPa) | 延伸率(%) | 冲击韧性(J) | 热导率(W/m·K) | 热膨胀系数(μm/m·K) | 特点 | 典型应用 | 执行标准
压铸模具钢 | H13 | 4Cr5MoSiV1 | 1.2344/X40CrMoV5-1 | SKD61 | 0.32-0.45 | 0.80-1.20 | 0.20-0.50 | 4.75-5.50 | 1.10-1.75 | 0.80-1.20 | 0.03 | 0.03 | 1000-1050 | 550-650 | 48-52 | 1800 | 1500 | 12 | 25 | 28 | 12.5 | 最常用的热作模具钢，优异的热强性、韧性和抗热疲劳性能 | 铝合金压铸模、热挤压模、热锻模 | GB/T 34565.1-2017, ASTM A681
压铸模具钢 | 8407 | - | 1.2344 | - | 0.35-0.42 | 0.80-1.20 | 0.25-0.50 | 4.80-5.50 | 1.20-1.60 | 0.90-1.30 | 0.02 | 0.005 | 1000-1050 | 550-650 | 48-52 | 1900 | 1600 | 14 | 30 | 30 | 12 | H13改良型，更高纯净度和等向性，优异的抗热疲劳性能 | 高端铝合金压铸模、铜合金压铸模、大型一体化压铸模 | 企业标准(一胜百)
压铸模具钢 | DIEVAR | - | - | - | 0.35-0.40 | 0.20-0.50 | 0.20-0.50 | 4.80-5.50 | 2.20-2.70 | 0.50-0.80 | 0.02 | 0.005 | 1020-1060 | 550-650 | 46-50 | 1850 | 1550 | 15 | 35 | 32 | 11.8 | 高钼含量，优异的抗热裂纹和抗侵蚀性能 | 大型压铸模、高要求铝合金压铸模 | 企业标准(一胜百)
压铸模具钢 | QRO 90 Supreme | - | - | - | 0.38-0.42 | 0.30-0.60 | 0.20-0.50 | 2.40-2.80 | 2.50-3.00 | 0.90-1.30 | 0.02 | 0.005 | 1020-1060 | 550-650 | 44-48 | 1750 | 1450 | 16 | 40 | 35 | 11.5 | 优异的导热性和抗热疲劳性能，适合快速循环压铸 | 高速压铸模、热挤压模、铜合金压铸模 | 企业标准(一胜百)
压铸模具钢 | 4Cr5Mo2SiV | 4Cr5Mo2SiV | 1.2343/X38CrMoV5-1 | SKD6 | 0.32-0.42 | 0.80-1.20 | 0.20-0.50 | 4.75-5.50 | 1.00-1.50 | 0.30-0.50 | 0.03 | 0.03 | 980-1030 | 550-650 | 46-50 | 1700 | 1400 | 13 | 28 | 27 | 12.8 | H13变种，略低的碳和钒含量，更好的韧性 | 中小型压铸模、热锻模 | GB/T 34565.1-2017
压铸模具钢 | 4Cr5Mo3SiV | 4Cr5Mo3SiV | - | - | 0.32-0.42 | 0.80-1.20 | 0.20-0.50 | 4.75-5.50 | 2.80-3.40 | 0.60-1.00 | 0.02 | 0.005 | 1000-1050 | 550-650 | 46-50 | 1800 | 1500 | 12 | 25 | 29 | 12.2 | 高钼含量，优异的抗热侵蚀性能，适合铜合金压铸 | 铜合金压铸模、高要求铝合金压铸模 | GB/T 34565.1-2017
压铸模具钢 | 3Cr2Mo | 3Cr2Mo | 1.2311 | P20 | 0.28-0.40 | 0.20-0.80 | 0.60-1.00 | 1.40-2.00 | 0.30-0.55 | ≤0.15 | 0.03 | 0.03 | 850-880 | 550-650 | 28-36 | 1100 | 900 | 15 | 45 | 35 | 12.5 | 预硬型塑料模具钢，也可用于压铸模模架 | 压铸模模架、滑块、耐磨板、软模 | GB/T 1299-2014

## 压铸工艺参数
材料类别 | 合金牌号 | 浇注温度(°C) | 模具温度(°C) | 慢压射速度(m/s) | 快压射速度(m/s) | 压射比压(MPa) | 增压压力(MPa) | 保压时间(s) | 冷却时间(s) | 压铸周期(s) | 涂料类型 | 脱模剂稀释比例 | 特点 | 适用铸件
铝合金压铸 | A380/YL112 | 660-680 | 220-280 | 0.2-0.5 | 2.0-4.0 | 50-100 | 80-150 | 3-8 | 5-15 | 20-60 | 水性石墨涂料 | 1:80-1:120 | 最常用的压铸工艺参数 | 一般结构件、壳体类零件
铝合金压铸 | A360/YL101 | 670-690 | 230-290 | 0.2-0.5 | 2.5-4.5 | 60-110 | 90-160 | 4-10 | 6-18 | 25-70 | 水性石墨涂料 | 1:80-1:120 | 含镁合金，浇注温度略高 | 耐腐蚀零件、汽车结构件
铝合金压铸 | ADC12/YL113 | 640-660 | 200-260 | 0.2-0.5 | 1.5-3.5 | 50-90 | 80-140 | 3-8 | 5-15 | 20-55 | 水性石墨涂料 | 1:80-1:120 | 流动性好，浇注温度较低 | 复杂薄壁件、精密零件
铝合金压铸 | 免热处理铝合金 | 680-700 | 240-300 | 0.15-0.4 | 2.0-3.5 | 70-120 | 100-180 | 5-12 | 8-20 | 30-90 | 专用高性能涂料 | 1:60-1:100 | 大型一体化压铸，高真空要求 | 新能源汽车车身结构件
锌合金压铸 | Zamak 3 | 420-440 | 180-220 | 0.1-0.3 | 3.0-6.0 | 20-50 | 30-70 | 2-5 | 3-8 | 8-20 | 水性涂料或无需涂料 | 1:50-1:100 | 热室压铸，温度低，周期短 | 小型精密零件、装饰件
锌合金压铸 | Zamak 5 | 425-445 | 180-220 | 0.1-0.3 | 3.0-6.0 | 25-55 | 35-75 | 2-5 | 3-8 | 8-20 | 水性涂料或无需涂料 | 1:50-1:100 | 热室压铸，较高强度 | 结构件、齿轮、支架
镁合金压铸 | AZ91D | 660-680 | 200-260 | 0.2-0.5 | 3.0-6.0 | 40-80 | 60-120 | 3-8 | 5-15 | 15-45 | 专用镁合金涂料 | 1:50-1:80 | 需保护气氛，防止氧化 | 3C外壳、汽车零件
镁合金压铸 | AM60B | 670-690 | 220-280 | 0.2-0.5 | 3.0-6.0 | 45-85 | 65-125 | 4-10 | 6-18 | 18-50 | 专用镁合金涂料 | 1:50-1:80 | 高延展性，需保护气氛 | 安全件、汽车结构件
铜合金压铸 | C36000 | 880-920 | 250-350 | 0.1-0.3 | 1.5-3.5 | 50-100 | 80-150 | 5-15 | 10-30 | 40-120 | 专用铜合金涂料 | 1:30-1:60 | 高温压铸，模具要求高 | 阀门、管件、精密零件